## 20251203 - list of parameters
Information
Possible test level: Info only (I), By Design(D), Characterization (C), Production (P), Visual inspection (VI), Qualification (Q)
MID | Name | Label | Unit | Datasheet or Testplan [D/T] | Test level | LSL | Typ | USL | Bin split | Definition | Condition (how to get raw data) | How to calculate | Additional comment
Out of optical test scope
|  | Effective number of pixel | # | D | D |  | 1920 (H) x 1080 (V)
|  | Pixel size | um | D | D |  | 5 x 5
|  | Number of black rows | # | D | D |  | 64
|  | Shutter type | - | D | D |  | Rolling shutter
|  | Full well charge | e- | D | D | -10% | 94000 |  |  | design target, refer to usat
|  | Cover glass lid | - | D | I |  | Corning 7980 0F
|  | Color filters | - | D | VI |  | BayerRG (Bayer RGGB)
|  | Interface | b | D | D? |  | 10/12b parallel output |  |  |  |  | Default is actually 10 bit. But until today I still use 12bit raw image format, and all values reported in DN refer to 12 bit, not 10 bit
|  | Programmable features | - | D | C |  | Exposure time, sub-sampling, X-Y mirroring, ADC resolution
|  | ADC resolution | b | D | D |  | 10 and 12 bit
PTC analysis scope (calculated AND reported for each color channel)
3800 | R | Responsivity (maximum) | DN/p | D | C | -25% | 0.009 | 25% |  | Responsivity = QE (depends on wavelength) * conversion gain / ADC gain (in typ). In theory, responsivity is maximum at green wavelength. | using white source, need correct value of light irradiance | To be defined how to derive this from our measurement with white source, take max from the data instead of avg? | - | total T0035 params = 15
3801 | QE | Quantum efficiency | % | D | C |  |  |  |  | Efficiency of converting photon at the certain wavelength to electron. Depends on fill factor and CF transmittance. | using monochromator and mono sample with uL to avoid crosstalk, need correct value of light irradiance as a function of wavelength | The result from mono is then multiplied by transmittance factor of color filter from the vendor. | - | Total T0038 params = 39
3802 | conv_gain | Conversion gain | mV/e- | D | C | -20% | 0.01 | -20% |  | Gain from photodiode to column voltage. Other name: charge to voltage conversion factor |  |  | OK to avg color ch
3803 | adc_gain | Typical ADC gain | mV/DN | T | C |  |  |  |  | Depends on the ramp slope and counter ADC frequency. | If direct meas with scope is not available, provide the last measured value as the input |  | -
3804 | K | Typical system gain | DN/e- | T? | C, P | ? | ? | ? |  | System gain = conversion gain / ADC gain (in typ) |  |  | OK to avg color ch
3816 | index_u_ysat | Index of PTC saturation | - | T | C |  |  |  |  | The index of the data point in PTC curve that has maximum variance |  |  | NOK to average color ch
3805 | u_e_sat | Saturation limit | e- | D | C |  |  |  |  | Using typical system gain, the saturation is limited by the ADC, instead of the actual photodiode full well. |  | Saturation limit is derived from the index_u_ysat data point. The accuracy depends a lot on the number of data points around saturation | OK to avg color ch
3806 | SNR_max_dB | SNR (maximum) | dB | D | C | 48.5 | 49.5 | 51.5 |  | Maximum SNR obtained at the saturation limit, when the photon shot noise dominates |  |  | OK to avg color ch
3807 | DR_dB | Dynamic range | dB | D | C | 60 | 62 |  |  | Ratio between saturation limit and sensitivity limit |  |  | OK to avg color ch
DC per pixel analysis scope (calculated without channel split, but reported for each color channel). Temperature must be controlled
3810 | dark_level_DN | Average dark offset | DN | T | C |  |  |  |  | Average value in dark | take full frame at shortest texp in dark |  | -
3811 | sigma_y_dark | Temporal dark noise | DN | T | C |  |  |  |  | Temporal variation in dark | take full frame at shortest texp in dark |  | -
3814 | u_e_min | Sensitivity limit | e- | T | C |  |  |  |  | Same as temporal dark noise but in unit e-. Contributed by read noise, ADC quantization noise, and dark shot noise |  |  | OK to avg color ch. Difference in color ch due to difference in K value
3812 | sigma_d | Read noise | e- | D | C |  | 66 | 120 |  | Noise contributed by the electronics (pixel source follower, ADC) and independent of exposure time. = u_e_min - ADC quant noise - shot noise contrib |  | More accurate than previous definition since this excludes dark shot noise term | OK to avg color ch. Difference in color ch due to difference in K value
3834 | dark_shot_noise_short_texp | Expected dark shot noise at 80us | e- | T | C |  |  |  |  | Expected dark shot noise (average) = sqrt(u_I_mean * shortest texp) |  |  | OK to avg color ch. Difference in color ch due to difference in K value
3813 | u_I_mean | Average dark current (DC) | e-/s/px | D | C, P |  | 0.05 |  |  | u_I_mean = u_I_mean_DN / K | if K is not available, provide as an input |  | OK to avg color ch. Difference in color ch due to difference in K value
3833 | u_I_mean_DN | Average dark current in DN/s | DN/s | T | C |  |  |  |  | Dark current averaged from pixels in the ROI | ROI of 400 x 400 pix for P, global for C |  | -
3835 | DN_range_10ms | Expected DN range at texp = 10ms | DN | T | C |  |  |  |  | DN range at texp=10ms = 4096 - dark_level_DN - (texp*u_I_mean_DN) |  | This might give better insight on the change of saturation limit with corners
3832 | u_I_T_dep | Dark signal temperature dependency | °C | D | C |  |  |  |  | How much temperature rise is needed for doubling average dark current | fitted parameter from 3 temperatures points: CT, RT, HT. |  | -
3815 | DCNU | Dark current non uniformity (DCNU) stdev | e-/s/px | D | C, P |  | 42.8 |  |  | Describes DC variation over pixels | ROI of 400 x 400 pix for P, global for C | Stdev of Gaussian fitting of pixel DC histogram. Should cover only the main lobe of the histogram and not the tail part. | OK to avg color ch. Difference in color ch due to difference in K value
3826 | hot_pix_0 | Percentage of hot pixels > criteria 1 | % | T | P |  |  | ? |  | These parameters can represent the tail part of DC histogram | ROI of 400 x 400 pix for P, global for C | criteria 1: > 5x average DC. percentage relative to number of pixels in ROI (population) | Hot pixel map with three different thresholds is generated
3827 | hot_pix_1 | Percentage of hot pixels > criteria 2 | % | T | P |  |  | ? |  |  | ROI of 400 x 400 pix for P, global for C | criteria 2: > 10x average DC | -
3828 | hot_pix_2 | Percentage of hot pixels > criteria 3 | % | T | P |  |  | ? |  |  | ROI of 400 x 400 pix for P, global for C | criteria 3: > 100x average DC | -
3829 | hot_cluster_2 | Percentage of clusters with 2 hot pixels | % | T | P |  |  | ? |  | cluster size of 2 pixel, because due to crosstalk we expect that hot pixels appear in groups of 2 | ROI of 400 x 400 pix for P, global for C | from list of hot pixels > criteria 1, classify the clusters according to its size. percentage ratio nb of hot pixels in clusters / hot pixels | -
3830 | hot_cluster_3 | Percentage of clusters with >3 hot pixels | % | T | P |  |  | ? |  | to distinguish clusters due to pixel crosstalk or something else | ROI of 400 x 400 pix for P, global for C |  | -
Defect map part 1 scope (calculated without channel split)
3500 | dead_pix | Number dead pixels | px | T | P |  |  | 50 | EM | Dead pixel is a pixel that has unusually low positive or negative response when responding to light. other name: stuck-at pixel or negative gain pixel | Take 1 saturation frame (by using long exposure time and in bright). Subtract with 1 dark frame to get the light response per pixel. Exclude black row pixels | Global: <5% of mean value. No local definition. | Dead map is generated. Dead pixels fom dead rows or columns are excluded from this count
3511 | dead_cluster_2 | Number of clusters with 2 dead pixels | cl | T | P |  |  | ? |  |  |  |  | -
3512 | dead_cluster_3 | Number of clusters with >3 dead pixels | cl | T | P |  |  | ? |  |  |  |  | -
3501 | dead_row | Number of dead rows | rows | T | P |  |  | - |  |  |  | if row contains >100 dead pixels, the pixels included in dead_row will then be excluded from dead_pix. | -
3502 | dead_col | Number of dead columns | cols | T | P |  |  | - |  |  |  | if row contains >100 dead pixels, the pixels included in dead_row will then be excluded from dead_pix. | -
3503 | bright_pix | Number of bright pixels | px | T | P |  |  | 50 | EM | Bright pixel is a pixel that has unusually high value in dark condition. This definition can cover: pixel that has very high, i.e. far outliers in pixel DC histogram, or broken pixel/col/row that has unusually very high offset | Take 1 dark frame with short exposure time. Include black row pixels. | Global: >20%DR. No local definition | Bright map is generated. Bright pixels from bright rows or columns are excluded from this count
3513 | bright_cluster_2 | Number of clusters with 2 bright pixels | cl | T | P |  |  | ? |  |  |  |  | -
3514 | bright_cluster_3 | Number of clusters with >3 bright pixels | cl | T | P |  |  | ? |  |  |  |  | -
3504 | bright_row | Number of bright rows | rows | T | P |  |  | - |  |  |  | if row contains >100 bright pixels. The pixels included in bright_row will then be excluded from bright_pix. | -
3505 | bright_col | Number of bright cols | cols | T | P |  |  | - |  |  |  | if col contains >100 bright pixels. The pixels included in bright_col will then be excluded from bright_pix. | -
3506 | bad_col | Number of bad columns | cols | T | P |  |  | 5 | EM | Bad_col = dead_col + bright_col |  |  | -
[8 empty] | 0 | PROD
3507 | bad_row | Number of bad rows | rows | T | P |  |  | 5 | EM | Bad_row = dead_row + bright_row |  |  | -
[8 empty] | 0 | PROD
3508 | bad_col_distance | Distance between bad columns | cols | T | P | 5 |  |  | EM |  |  | Calculate smallest distance between any bad columns. | -
3509 | bad_row_distance | Distance between bad rows | rows | T | P | 5 |  |  | EM |  |  | Calculate smallest distance between any bad rows. | -
(3510 is reserved for save success parameter)
SN analysis scope (calculated AND reported for each color channel)
3808 | DSNU1288 | Dark signal non uniformity (DSNU, i.e. offset FPN) global stdev | e- | D | C, P |  | 587.2 |  |  | Describes offset variation between pixels. | Take DSNU frame, i.e. black row corrected dark frame (of the same texp as PRNU frame) that is averaged from 100 frames to remove temporal noise contribution. From that, generate pixel offset histogram. | Global: stdev of Gaussian fitting of pixel offset histogram. | OK to avg color ch?
3822 | DSNU1288_col | DSNU global stdev, col contribution | e- | T | C, P? |  |  |  |  | Useful to check if spatial variation is dominated by column or row |  |  | OK to avg color ch?
3821 | DSNU1288_row | DSNU global stdev, row contribution | e- | T | C, P? | [7 empty] | OK to avg color ch?
3820 | DSNU_outlier_pix | Number of DSNU global outliers | px | T | P |  |  | 150 | EM | Describes the outliers in the offset histogram |  | > 200DN compared to its mean global DSNU frame. | DSNU global map is generated, where the color channels are recombined
[8 empty] | 50 | PROD
3817 | DSNU_local | Dark signal non uniformity (DSNU) local stdev | e- | D | C, P |  | ? |  |  | Describes offset variation between pixels in close proximity |  | Local: similar to global, but calculate stdev from each 32x32 tiles, and then take average of stdevs from all tiles | OK to avg color ch?
3836 | DSNU_local_outlier_pix | Number of DSNU local outliers | px | T | P | [6 empty] | Count number of pixels with > 100DN compared to its mean of the tiles, and take average of numbers from all tiles | -
3818 | col_fpn | Column FPN without black row correction, global stdev | DN | T | C, P? |  |  |  |  | Similar to DSNU but without column FPN reduction. In this case, pixel contribution will be much less than column contribution, as expected | Take DSNU frame without black row correction, averaged from 100 frames to remove temporal noise contribution. | Global: stdev of Gaussian fitting of pixel offset histogram, from DSNU frame without correction. | -
3837 | col_fpn_outlier | Number of column offset outliers without black correction | col | T | P |  |  | ? | EM |  |  | > 200DN compared to its mean | -
[8 empty] | ? | PROD
3819 | col_fpn_local | Column FPN without black row correction, local stdev | DN | T | C, P? | [6 empty] | Local: similar to global, but calculate stdev from each 32 column tiles, and then take average from the stdevs | -
3809 | PRNU1288 | Photo response non uniformity (PRNU, i.e. gain FPN) global stdev | % of mean | D | C, P |  | < tba | 2.5 |  | Describes gain (light response) variation between pixels globally. Report that this PRNU value includes light nonuniformity of ...%pp | Take PRNU frame, i.e. 50%DR frame subtracted by dark frame of the same texp, and that is averaged from 100 frames to remove temporal noise contribution. From that, generate pixel gain histogram. | Global: stdev of Gaussian fitting of pixel gain histogram. | OK to avg color ch?
3825 | PRNU1288_col | PRNU global stdev, col contribution | % of mean | T | C, P? |  |  |  |  | Useful to check if spatial variation is dominated by column or row |  |  | OK to avg color ch?
3824 | PRNU1288_row | PRNU global stdev, row contribution | % of mean | T | C, P?
3823 | PRNU_outlier_pix | Number of PRNU global outliers | px | T | P |  | 0 | 150 | EM | Describes the outliers in the gain histogram |  | response deviates by > 10% compared to its mean global PRNU frame. | PRNU global map is generated, where the color channels are recombined
[8 empty] | 50 | PROD
3831 | PRNU_local | Photo response non uniformity (PRNU) local stdev | % of mean | D | C, P |  |  |  |  | Describes gain (light response) variation between pixels in close proximity |  | Local: similar to global, but calculate stdev from each 32x32 tiles, and then take average from the stdevs | OK to avg color ch?
3838 | PRNU_local_outlier_pix | Number of PRNU local outliers | px | T | P | [6 empty] | Count number of pixels with > 5% deviation compared to its mean of the tiles, and take average of numbers from all tiles | -
Drift values from radiation testing
|  | Dark current drift | e-/s | D | Q |  | TDB | TBD |  |  | 0 --> 1 Mgy or smaller splits?
|  | DCNU drift | e-/s | D | Q |  | TDB | TBD |  |  | Local
[7 empty] | TBD | TBD |  |  | Global
Note on K18: [Threaded comment] Your version of Excel allows you to read this threaded comment; however, any edits to it will get removed if the file is opened in a newer version of Excel. Learn more: https://go.microsoft.com/fwlink/?linkid=870924 Comment: R=QE*K=QE*conv_gain/adc_gain Reply: correct
Note on L21: [Threaded comment] Your version of Excel allows you to read this threaded comment; however, any edits to it will get removed if the file is opened in a newer version of Excel. Learn more: https://go.microsoft.com/fwlink/?linkid=870924 Comment: When scope is available, is this parameter measured in one of the optical test or should we add one of the Ramp gen test to the test sequence of the OT or CHAR_OT test stage? Reply: Direct ramp slope will be measured in optical_test_processing test, when scope is detected
Note on K22: [Threaded comment] Your version of Excel allows you to read this threaded comment; however, any edits to it will get removed if the file is opened in a newer version of Excel. Learn more: https://go.microsoft.com/fwlink/?linkid=870924 Comment: K=conv_gain/adc_gain Reply: correct

## Sheet1
Information
Possible test level: Info only (I), By Design(D), Characterization (C), Production (P), Visual inspection (VI), Qualification (Q)
Parameter | Unit | Datasheet or Testplan [D/T] | Test level | Condition | LSL | Typ | USL | Bin split | Comments | Comments Idham | Meeting conclusions
Effective number of pixel | # | D | D |  |  | 1920 (H) x 1080 (V)
Pixel size | um | D | D |  |  | 5 x 5
Number of black rows | # | D | D |  |  | 64
Shutter type | - | D | D |  |  | Rolling shutter
Full well charge | e- | D | D | design target, refer to usat | -10% | 94000 |  |  |  | would prefer to mention it as saturation limit (similar to u_e_sat) with comment: ADC limited, with typical ADC gain | fine to change to usat
Conversion gain | mV/eV--> mV/e-? | D | C |  | -20% | 0.01 | -20% |  |  | mV/e-
Responsivity | DN/e- --> DN/p | D | C |  | -25% | 0.009 | 25% |  |  | DN/p. responsivity on R, G, B wavelength should be reported, split between mono and color? | revisit this parameter later
Temporal noise | e- | D | C | at AT |  | 66 | 120 |  |  | read noise | change to read noise
Dynamic range | dB | D | C |  | 60 | 62 |  |  |  | -
SNRMAX | dB | D | C |  | 48.5 | 49.5 | 51.5 |  |  | -
Dark current (DC) | fA --> e-/s? | D | C, P | ROI of 400 x 400 pix for P, global for C |  | 0.05 |  |  | Temperature must be controlled | e-/s/pixel, but take average over ROI | e-/s/pixel
Dark current non uniformity (DCNU) | e-/s | T | C, P | ROI of 400 x 400 pix for P, global for C |  | 42.8 |  |  | Temperature must be controlled | e-/s/pixel. tbd if the sigma of dark current can be reported as DCNU, the current Gaussian fitting is not accurate
Dark signal non uniformity (DSNU) | e- | D | C, P | Texp=? , FPN compensated |  | 587.2 |  |  |  | for color sample, report per channel or combine all channels by averaging the reported values?
Photo response non uniformity (PRNU) | % RMS | D | C, P |  |  | < tba | 2.5 |  |  | for color sample, report per channel or combine all channels? report also that this PRNU value includes max global irradiance deviation ...% | avg is fine
Color filters | - | D | VI |  |  | BayerRG (Bayer RGGB)
Programmable features | - | D | C |  |  | Exposure time, sub-sampling, X-Y mirroring, ADC resolution
ADC resolution | b | D | D |  |  | 10 and 12 bit
Interface | b | D | C? |  |  | 10/12b parallel output |  |  |  | by default, are the final images always MSB-aligned to 12bit format, regardless of the chosen ADC resolution? Where is the alignment done? In the optical analysis, we always assume 12bit format | Check with Boris, check if 12b is used in FHD (is in datasheet)
Cover glass lid | - | D | I |  |  | Corning 7980 0F
K | DN/e- | D | C, P | [6 empty] | maybe report this along with the ADC gain value in [mV/DN]
mu,e_min | e- | D | C | [6 empty] | can be removed, not sure if this adds more information besides the read noise?
mu,e_sat | e- | D | C | [6 empty] | see full well limit
QE | % | D | C | at green wavelength | [5 empty] | not needed if responsivity is already reported in different wavelength | Measure on mono?
|  |  |  | at red wavelength | [5 empty] | later, we might report instead the QE vs wavelength plot in datasheet
at blue wavelength
Dark signal temperature dependency (temperature rise for doubling average dark current) | °C | D | C | fitted parameter from 3 temperatures points: CT, RT, HT
Defect map based on: * dark short image * dark long image --> needed for DC related parameters * gray (50%) image --> only needed for next section * saturated image |  |  |  | Log number of defects |  |  |  |  | Do we need to test multiple modes or focuss on 1 mode and maybe the other modes on saturated image? | maybe FHD10 with black rows are enough? defect map should also include the black rows? | One mode is ok, should be the fastest mode with FHD so we have no timing issues
Dead pixels | # | T | P | Global |  |  | 100 | EM | From saturated image, ADC value == 0 | definition = pixels that does not respond to light (stuck at certain value) or respond to negative gain
[7 empty] | 20 | PROD |  | generated from sat frame - dark short frame. threshold is <5% of mean
Stuck-at columns | # | T | P | Variance in column == 0 |  |  | 5 | EM | From gray image, not corrected | see dead pixels definition --> for stuck-at-zero, stuck-at-one
[7 empty] | 0 | PROD
Stuck-at rows | # | T | P | Variance in row == 0 |  |  | 5 | EM | From gray image, not corrected
[7 empty] | 0 | PROD
Bright pixels | # | T | P | ROI (32*32 pixels) > x+20% |  |  | 50 | EM | From dark short image
[7 empty] | 20 | PROD |  | global? generated from dark short frame. threshold is 20% of full range
Defect columns | # | T | P | ROI (mov avg 32 columns) > x+/-5% |  |  | 5 | EM | Sum of Dead, bright and defect pixels in the column | dead or bright only?
[7 empty] | 0 | PROD
|  |  |  | Max per column > 100 |  |  | 5 | EM |  | check if there is any row/col that contains more than 100 (bright pixels + dead pixels)
[7 empty] | 0 | PROD
Defect rows | # | T | P | ROI (mov avg 32 rows) > x+/-5% |  |  | 5 | EM | Sum of Dead, bright and defect pixels in the row
[7 empty] | 0 | PROD
|  |  |  | Max per row > 100 |  |  | 5 | EM
[7 empty] | 0 | PROD
Distance between bad columns | # | T | P |  | 5 |  |  |  | Bad column = defect column or stuck-at
Distance between bad rows | # | T | P |  | 5 |  |  |  | Bad row = defect row or stuck-at
Pixel clusters | # | T | P | Bad (dead, bright, defect) pixel neigbour 2 dead pixels of same channel |  |  | ? |  | Do we need to split between cluster sizes as well? | dead or bright only? | cluster size of 2 pixel, because due to crosstalk we expect that defect pixels appear in groups of 2 AND cluster size > 2 pixels
PRNU image | [9 empty] | this is normally part of spatial nonuniformity analysis. black row corrected or not?
Defect pixels | # | T | P | ROI (32*32 pixels) > x+/-5% |  |  | 150 | EM | from gray image, corrected with FPN image | defect PRNU pixel (i.e. bad pixels in PRNU image) = pixel whose gain/light response is still positive (unlike dead pixels), but the gain deviates a lot from its mean
[7 empty] | 50 | PROD |  | generated from 50% frame - dark frame of the same texp (this is then offset FPN corrected)
|  |  |  | Global > x+/-10% |  |  | 150 | EM |  | threshold is +-10% of global average
[7 empty] | 50 | PROD |  | also add bad pixels in DSNU image?
C-FPN | # | T | P | ROI (mov avg 32 columns) > x+/-1%, exclude dead pixels |  |  | 5 | EM | Average signal per column from gray image, not corrected | given +-1% range, it might require averaging between more frames to remove temporal contribution
[7 empty] | 0 | PROD
|  |  |  | Global > x+/-5% |  |  | 5 | EM
[7 empty] | 0 | PROD
R-FPN | # | T | P | ROI (mov avg 32 rows) > x+/-1% |  |  | 5 | EM | Average signal per row from gray image, not corrected
[7 empty] | 0 | PROD
|  |  |  | Global > x+/-5% |  |  | 5 | EM
[7 empty] | 0 | PROD
why are these defined again here?
Dark current |  | D | [6 empty] | See dark current spec for limit
DCNU |  | D | [6 empty] | See DCNU spec for limit | These are the hot pixels, how to put acceptance crteria for them, e.g. x*2, x*10, …
mu,e_sat? |  | D | [6 empty] | See spec
DSNU |  | D | [6 empty] | See spec
PRNU |  | D | [6 empty] | See spec
Drift values from radiation testing
Dark current drift | e-/s | D | Q | 0 --> 1 Mgy or smaller splits? |  | TDB | TBD
DCNU drift | e-/s | D | Q | Local |  | TDB | TBD
|  |  |  | Global |  | TBD | TBD
in general:
to define which test parameters belong to P
ROI vs global analysis. to simplify, is it enough to do only global?

## spatial var classification
Spatial variation can be described based on the answers of these questions:
Which parameter to be measured per pixel?​
Build histogram, fit with Gaussian and get stdev value --> Global variation​
Create tiles, on each tile measure stdev, then average the stdevs --> Local variation​, i.e. how a parameter varies between pixels in close proximity
Count outliers based on a specific threshold
Generate defect map to show the spatial distribution of those outliers
Parameter​ | Global variation​ | Local variation​ | Count outliers​ | Defect map​
Pixel offset​ | DSNU1288, DSNU1288_row, DSNU1288_col​ | DSNU_local (32x32 tiles)​ | DSNU_outlier_pix, bright_pix, bright_col, bright_row​ | PlotBrightMap, PlotDSNUMap​
Pixel offset without BR correction​ | Col_fpn​ | Col_fpn_local (32 col tiles)​ | -​ | -​
Gain (light response)​ | PRNU1288, PRNU1288_row, PRNU1288_col​ | PRNU_local (32x32 tiles)​ | PRNU_outlier_pix, dead_pix, dead_col, dead_row​ | PlotDeadMap, PlotPRNUMap​
Dark current​ | DCNU​ | - | hot_pix_0/1/2, hot_cluster 2/3​ | PlotDCNUMap​
bold: can be done before the SN/DC analysis, defects are 'severe'
not bold: can be done only after SN/DC analysis, defects are acceptable to some extent
Example in HAS2: |  |  | In STAR1000:
it describes spatial variations of 4 different parameters:
local/global FPN --> this fits more to our DSNU definition [e-]
local/global column FPN
local/global DSNU --> this fits more to our DCNU definition [e-/s]
local/global PRNU
outliers are not reported, maybe included only in their production test
it describes spatial variations of 4 different parameters:
local/global/outliers FPN --> here it is unclear what is the difference with DSNU?
column FPN
local/global/outliers DSNU
local/global/outliers PRNU